## New Dielectric Constant
Materials ID	Formula	Epilson infinity (primary axis = a)	Epilson Infinity (along Secondary axis= c)	Reference	Frequency (Hz)	Notes (temperature if not at RT)	Epilson 0 (primary axis = a)	Epilson 0 (Secondary axis= c)	Reference	Frequency (Hz)	Notes
mp-561620	Ag3AsS3	22		Journal of Physics D: Applied Physics, Volume 2, Number 2			16.5	20.5	Compilation of the Static Dielectric Constant of Inorganic Solids	2*10^7
mp-9519	AgCN	5.6		https://www.instrumatics.co.nz/site/instrumatics/files/Documents/dielectric-constant-values.pdf	1M		12.44		IMPEDANCE MEASUREMENTS USING IONIC CONTACTS ON PURIFIED AND DOPED SILVER BROMIDE CRYSTALS		290K
mp-552185	AgNO3	9		PERMITTIVITY (DIELECTRIC CONSTANT) OF INORGANIC SOLIDS	5*10^5	293K	9.5		On the Electrical Properties of AgNO3, TiNO3, and NH4NO3	1000	293K
mp-558460	AgNa(NO2)2	5.5		Dynamical Dielectric Instability of the Ferroelectric AgNa(N02)2	2*10^6	RT	4.5		Compilation of the Static Dielectric Constant of Inorganic Solids	9.4*10^9	RT
mp-6280	(AlF)2SiO4	6.6			7000	297K	6.62	6.95	Compilation of the Static Dielectric Constant of Inorganic Solids	7*10^3	297K
	(AlF)2SiO4
mp-1143	Al2O3	3.17		Accuratus: Aluminum Oxide	1000000 Hz	298K	9.34	11.54	Compilation of the Static Dielectric Constant of Inorganic Solids	100	298K
mp-7848	AlPO4	6.32		3.3 Relative dielectric constants K of piezoelectric crystals	1*10^6	293K	6.05		Compilation of the Static Dielectric Constant of Inorganic Solids	1000	273K
mp-5504	BaCO3	7.01		Dielectric Properties of Low-Loss Minerals	9.15*10^18 Hz		8.53		Compilation of the Static Dielectric Constant of Inorganic Solids	2*10^5	291K
mp-690851	Ba(COOH)2	8.027		Chapter 5 Electrical Conducitivity and Dielectric Properties	100000 Hz	301 K	9		Chapter 5 Electrical Conducitivity and Dielectric Properties	100	301 K
mp-690703	BaCl2· 2H2O	9.4		Clipper Controls:Dielectric Constant Values	1000HZ	RT	9		Compilation of the Static Dielectric Constant of Inorganic Solids	1000	RT
mp-1029	BaF2	2.18		123138. Pantelides (1975)	5*10^2-10^11	292K	2.08		125015. Line (1990)		298K
mp-4396	Ba(NO3)2	4.95		PERMITTIVITY (DIELECTRIC CONSTANT) OF INORGANIC SOLIDS	200000HZ	292K	4.85		3.3 Relative dielectric constants K of piezoelectric crystals	100	300K
mp-15983	Ba2NaNb5O15	222		PERMITTIVITY (DIELECTRIC CONSTANT) OF INORGANIC SOLIDS	10000HZ	296K	235	51	Compilation of the Static Dielectric Constant of Inorganic Solids		296K
mp-1342	BaO	3.56		PERMITTIVITY (DIELECTRIC CONSTANT) OF INORGANIC SOLIDS	6*10^8	298K	34		Compilation of the Static Dielectric Constant of Inorganic Solids	60*10^7	248K
mp-1105	BaO2	10.7		PERMITTIVITY (DIELECTRIC CONSTANT) OF INORGANIC SOLIDS	2000000	RT	10.7		Compilation of the Static Dielectric Constant of Inorganic Solids	2*10^6	RT
mp-1500	BaS	4.21		PERMITTIVITY (DIELECTRIC CONSTANT) OF INORGANIC SOLIDS	7.25*10^6	RT	19.23		Compilation of the Static Dielectric Constant of Inorganic Solids	7.25*10^6
mp-3164	BaSO4	11.4		PERMITTIVITY (DIELECTRIC CONSTANT) OF INORGANIC SOLIDS	10^8	288K	11.4		Compilation of the Static Dielectric Constant of Inorganic Solids	10^8	288K
mp-3163	BaSnO3	18		PERMITTIVITY (DIELECTRIC CONSTANT) OF INORGANIC SOLIDS	25*10^5	298K	22.3
mp-5020	BaTiO3	3600		PERMITTIVITY (DIELECTRIC CONSTANT) OF INORGANIC SOLIDS	100000	298K	2080		3.3 Relative dielectric constants K of piezoelectric crystals	1000	298K
mp-19048	BaWO4	35.5		PERMITTIVITY (DIELECTRIC CONSTANT) OF INORGANIC SOLIDS	1600	297.5K	35.5	37.2	Compilation of the Static Dielectric Constant of Inorganic Solids	1590	297.5
mp-6030	Be3Al2Si6O18	6.86		PERMITTIVITY (DIELECTRIC CONSTANT) OF INORGANIC SOLIDS	7000	297K	6.86	5.95	Compilation of the Static Dielectric Constant of Inorganic Solids	7000	297.5
	BeCO3	9.7		PERMITTIVITY (DIELECTRIC CONSTANT) OF INORGANIC SOLIDS	200000	291K	9.7		Compilation of the Static Dielectric Constant of Inorganic Solids	200000	291K
mp-2542	BeO	2.99		PERMITTIVITY (DIELECTRIC CONSTANT) OF INORGANIC SOLIDS	2000000	293K	7.01		3.3 Relative dielectric constants K of piezoelectric crystals	1000	RT
mp-753455	BiFeO3	9.04		PERMITTIVITY (DIELECTRIC CONSTANT) OF INORGANIC SOLIDS	9.4*10^9	300K	36.8				360K
mp-23262	Bi2O3	18.2		PERMITTIVITY (DIELECTRIC CONSTANT) OF INORGANIC SOLIDS	2*10^6	RT	88.452
mp-23427	Bi4Ti3O12	112		PERMITTIVITY (DIELECTRIC CONSTANT) OF INORGANIC SOLIDS	100000	RT	126.3		3.3 Relative dielectric constants K of piezoelectric crystals	1000	300K
mp-568286	C	6.4		Clipper Controls:Dielectric Constant Values	100000	300K	5.5		Compilation of the Static Dielectric Constant of Inorganic Solids
	C6H12O6NaBr	4		PERMITTIVITY (DIELECTRIC CONSTANT) OF INORGANIC SOLIDS	100000	RT	4		Compilation of the Static Dielectric Constant of Inorganic Solids	1000	293K
mp-560899	Ca2B6O11· 5H2O	22.5		PERMITTIVITY (DIELECTRIC CONSTANT) OF INORGANIC SOLIDS	1000	293K
	Ca2B6O11· 5H2O
mp-3953	CaCO3	8.67		PERMITTIVITY (DIELECTRIC CONSTANT) OF INORGANIC SOLIDS	9.4*10^10	RT	9.15		Compilation of the Static Dielectric Constant of Inorganic Solids	200000	291 K
mp-2741	CaF2	2.06		PERMITTIVITY (DIELECTRIC CONSTANT) OF INORGANIC SOLIDS	500-10^11	300K	6.7986		Compilation of the Static Dielectric Constant of Inorganic Solids	1000	300 K
mp-19330	CaMoO4	24		PERMITTIVITY (DIELECTRIC CONSTANT) OF INORGANIC SOLIDS	<10	297.5K	24	20	Dielectric Constants of PbWO4 and CaWO4 W. S. Brower, and P. H. Fang	1590	297.5 K
mp-3142	Ca(NO3)2	6.54		PERMITTIVITY (DIELECTRIC CONSTANT) OF INORGANIC SOLIDS	200000	292K	6.54		Compilation of the Static Dielectric Constant of Inorganic Solids	200000	297.5 K
mp-675524	CsPbCl3	14.37		PERMITTIVITY (DIELECTRIC CONSTANT) OF INORGANIC SOLIDS	10^5-10^6	300K	14.37		Compilation of the Static Dielectric Constant of Inorganic Solids	10^5	300 K
mp-22913	CuBr	8		Cuprous bromide (gamma-CuBr) dielectric constants, refractive index	5*10^5	293K	6.4(95K)	4.062(295K)
mp-22914	CuCl	8.3		3.3 Relative dielectric constants K of piezoelectric crystals	3.96*10^10	RT	10		3.3 Relative dielectric constants K of piezoelectric crystals	100	RT
mp-1692	CuO	6.2		Clipper Controls:Dielectric Constant Values	2000000	RT	18.1		Compilation of the Static Dielectric Constant of Inorganic Solids	2*10^6	RT
mp-361	Cu2O	6.46		PERMITTIVITY (DIELECTRIC CONSTANT) OF INORGANIC SOLIDS	10^5	RT	7.11
mp-504731	EuF2	8.3		PERMITTIVITY (DIELECTRIC CONSTANT) OF INORGANIC SOLIDS	(1-300)*10^5	298K	7.7		Compilation of the Static Dielectric Constant of Inorganic Solids	10^3	298K
mp-20587	EuS	13.1		PERMITTIVITY (DIELECTRIC CONSTANT) OF INORGANIC SOLIDS	5*(10^3-10^5)	80K	13.1		Compilation of the Static Dielectric Constant of Inorganic Solids	5*10^2	80K
mp-715262	FeO	12.7		PERMITTIVITY (DIELECTRIC CONSTANT) OF INORGANIC SOLIDS	6*10^6		14.2		Compilation of the Static Dielectric Constant of Inorganic Solids	2*10^6	RT
mp-715572	Fe2O3	4.5		PERMITTIVITY (DIELECTRIC CONSTANT) OF INORGANIC SOLIDS	10^5-10^7	RT	4.5		Compilation of the Static Dielectric Constant of Inorganic Solids	10^5-10^7
mp-19306	Fe3O4	20		PERMITTIVITY (DIELECTRIC CONSTANT) OF INORGANIC SOLIDS	10^5-10^7	RT	20		Compilation of the Static Dielectric Constant of Inorganic Solids	10^5-10^7
mp-554558	Gd2(MoO4)3	10		PERMITTIVITY (DIELECTRIC CONSTANT) OF INORGANIC SOLIDS	1000	298K	9.5		Compilation of the Static Dielectric Constant of Inorganic Solids	1000	298 K
mp-32	Ge	16.2		Ge-Germanium	500-3*10^10	300K	16
mp-23963	HIO3	7.5		PERMITTIVITY (DIELECTRIC CONSTANT) OF INORGANIC SOLIDS	1000	RT	7.5		Compilation of the Static Dielectric Constant of Inorganic Solids	1000
	HNH4(ClCH2COO)2	5.9		PERMITTIVITY (DIELECTRIC CONSTANT) OF INORGANIC SOLIDS	100000	RT	5.9		Compilation of the Static Dielectric Constant of Inorganic Solids	100000
mp-17101	CaNb2O6	16		J. Solid State Chem. 155 (2000) 78-85	1000000		19.5		Micro Far-Infrared Reflectivity of CaNb2O6 Single Crystal Fibers Grown by the Laser-Heated Pedestal Growth Technique
mp-13979	Ca2Nb2O7	33		J. Solid State Chem. 155 (2000) 78-85	1000000		45		3.3 Relative dielectric constants K of piezoelectric crystals	50*10^-6
mp-2605	CaO	3.385		Solid State Commun. 81 (1992) 69-71.	Infinity		11.8		J. Phys. Soc. Jpn. 9 (1954) 944-953.	Static
mp-1672	CaS	4.15		J. Phys. Soc. Jpn. 51(1982) 2247-2254	Infinity		9.3		J. Phys. Soc. Jpn. 51(1982) 2247-2254.	Static
mp-19426	CaWO4	11.3	9.1	J Mater Sci (1975) 10: 918.	1000000		11.7	9.5	Dielectric Constants of PbWO4 and CaWO4 W. S. Brower, and P. H. Fang	1590 Hz	297.5K
mp-27934	CdBr2	7.48		Material Project	Infinity		4		Non-Tetrahedrally Bonded Elements and Binary Compounds I	static
mp-241	CdF2	9.02		Material Project	Infinity		8.33		Compilation of the Static Dielectric Constant of Inorganic Solids	10^5-10^7	300K
mp-672	CdS	7.76		3.3 Relative dielectric constants K of piezoelectric crystals	4*10^7	298K	9.16		3.3 Relative dielectric constants K of piezoelectric crystals	50	298K
mp-2691	CdSe	6.2		Phys. Rev. B: Condens. Matter Mater. Phys. 53 (1996) 15638-15642.	Infinity		9.53		Phys. Rev. B: Condens. Matter Mater. Phys. 40 (1989) 3720-3728.	Static
	CdSe	5.8		Phys. Status Solidi (b) 65 (1974) 193	Infinity	RT	10.16		3.3 Relative dielectric constants K of piezoelectric crystals	10000	298K
mp-560530	Cd2Nb2O7						1400		3.3 Relative dielectric constants K of piezoelectric crystals	50000	273
mp-20194	CeO2	4.7		Phys. Rev. B: Condens. Matter Mater. Phys. 36 (1987) 1238-1243.	Infinity		35.3		Phys. Rev. B: Condens. Matter Mater. Phys. 36 (1987) 1238-1243.	Static
mp-540682	CoNb2O6	18.4	33	https://srd.nist.gov/JPCRD/jpcrd28.pdf	500000		18.4		Compilation of the Static Dielectric Constant of Inorganic Solids	(5-500)^10^3	RT
mp-715460	CoO	5.3		Phys. Rev. B: Condens. Matter Mater. Phys. 43 (1991) 14674-14682.	Infinity		12.19		J. Phys. Soc. Jpn. 65 (1996) 221-229.	Static
mp-19399	Cr2O3	5.73		Phys. Rev. B: Solid State 16 (1977) 4716-4718	Infinity		10.33		Phys. Rev. B: Solid State 16 (1977) 4716-4718.	Static
mp-720464	CsAl(SO4)2· 12H2O	5			20000		5		Compilation of the Static Dielectric Constant of Inorganic Solids	20000
mp-571222	CsBr	3.36		Phys. Rev. B: Condens. Matter Mater. Phys. 51 (1995) 8060-8068.	Infinity	0K	6.39		Proc. R. Soc. London, Ser. A 316 (1970) 351-375.	Static	1.5K
mp-866628	Cs2CO3	6.53		Physika 75(1932) 84	200000	291K	6.53		Compilation of the Static Dielectric Constant of Inorganic Solids	200000	291 K
mp-	CsH2AsO4	4.8		Compt. Rend. 236 (1953) 1409	9500000000	273K	58		Compilation of the Static Dielectric Constant of Inorganic Solids
mp-	CsH2PO4	6.15		Compt. Rend. 236 (1953) 1410	9500000000	285K	61	29	3.3 Relative dielectric constants K of piezoelectric crystals	1000	293K
mp-	CsH3(SeO3)2						80	12	Compilation of the Static Dielectric Constant of Inorganic Solids	100000	273 K
mp-614603	CsI	3.68		Phys. Rev. B: Condens. Matter Mater. Phys. 51 (1995) 8060-8068.	Infinity	0K	6.5		Proc. R. Soc. London, Ser. A 316 (1970) 351-375.	Static	200K
mp-22628	CsNO3	13		Sov. Phys. Crystallogr. (English Transl.) 8 (1963) 219	1592	160K	9.4		Compilation of the Static Dielectric Constant of Inorganic Solids	500000	RT
mp-22897	HgCl						14		Compilation of the Static Dielectric Constant of Inorganic Solids	10^12
mp-22855	HgCl2	6.5		Physik-Math. KI 876 (1919)	6500000000000
mp-820	HgSe	7.5		Phys. Rev. B: Condens. Matter Mater. Phys. 51 (1995) 4915-4925	Infinity	300K	25.6		Solid State Commun. 16 (1975) 743-745	Static
mp-23153	I2						11.08		Data compiled in document "2 Pure Liquids: Data" of Landolt-Börnstein Volume IV/6: "Static Dielectric Constants of Pure Liquids and Binary Liquid Mixtures" (Madelung (ed.), 1991)	50000~5000000	391.25K
mp-	KAl(SO4)2· 12H2O	6.5		Phys. Rev. B: Condens. Matter Mater. Phys. 51 (1995) 4915-4925	20000		6.5		Compilation of the Static Dielectric Constant of Inorganic Solids	20000
mp-22958	KBrO3	6.59	6.09	http://materials.springer.com/googlecdn/assets/sm_lbs/043/sm_lbs_978-3-540-46684-0_18/sm_lbs_978-3-540-46684-0_18.pdf?trackRequired=true&originUrl=/lb/docs/sm_lbs_978-3-540-46684-0_18	20000	20C	7.3		Compilation of the Static Dielectric Constant of Inorganic Solids	2000000	RT
mp-35035	KCN	6.15		Physika 77(1932) 114	2000000	RT	6.15		Compilation of the Static Dielectric Constant of Inorganic Solids	2000000	RT
mp-3963	K2CO3	4.96		Physika 75(1932) 84	200000	291K	4.96		Compilation of the Static Dielectric Constant of Inorganic Solids	200000	291 K
mp-23193	KCl	2.468		Phys. Rev. B: Condens. Matter Mater. Phys. 21 (1980) 743-748	Infinity		4.84		Phys. Rev. B: Condens. Matter Mater. Phys. 44 (1991) 6504-6506.		20K
mp-23022	KClO3	5.1		Physika 77(1932) 114	2000000	291K	5.1		Compilation of the Static Dielectric Constant of Inorganic Solids	2000000	RT
mp-23526	KClO4	5.9		Physika 77(1932) 114	2000000	291K	5.9		Compilation of the Static Dielectric Constant of Inorganic Solids	2000000	RT
mp-19232	K2CrO4	7.3		https://srd.nist.gov/JPCRD/jpcrd28.pdf	60000000	RT
mp-	KCr(SO4)2· 12H2O	6.5		Physik.Chem. 70 (1966) 631	175000	240K	6.5		Compilation of the Static Dielectric Constant of Inorganic Solids	175000	100-240K
mp-463	KF	6.05		Physik.Chem. 70 (1966) 632	2000000
mp-	KD2PO4	45	21	3.3 Relative dielectric constants K of piezoelectric crystals	9.2*10^9	303K	47.8	26.2	3.3 Relative dielectric constants K of piezoelectric crystals	800	293K
mp-23959	KH2PO4						21.3	43.3	Tables of Dielectric Constants, Dipole Moments, and Dielectric Relaxation times	1000
mp-733468	K2HPO4						9.05		Compilation of the Static Dielectric Constant of Inorganic Solids	2000000	RT
mp-22898	KI	3.76		Phys. Rev. B: Condens. Matter Mater. Phys. 21 (1980) 743-748	Infinity		4.68		Phys. Rev. B: Condens. Matter Mater. Phys. 40(1989) 11955-11957.		30K
mp-23487	KIO3	10		Helv. Phys. Acta 34 (1961) 305	100000	293K	16.33		3.3 Relative dielectric constants K of piezoelectric crystals	10000	366K
mp-	(K,H)Al3(SiO4)3	5.4		Dielectric Materials and Applications (John & Wiley) New York 1954	1000000000	299K	5.4		Compilation of the Static Dielectric Constant of Inorganic Solids	10^2-3*10^9	299 K
mp-	(K,H)Mg3Al(SiO4)3						6.9	7.3	Compilation of the Static Dielectric Constant of Inorganic Solids	10000	298 K
mp-5158	KNO3	4.37		Physika 75(1932) 84	200000	293K	4.37		Compilation of the Static Dielectric Constant of Inorganic Solids	200000	293 K
mp-557753	K3PO4	7.75		Physika 77(1932) 114	2000000	RT	7.75		Compilation of the Static Dielectric Constant of Inorganic Solids	2000000	RT
mp-6511	KSCN	7.9		Physika 77(1932) 114	2000000	RT	7.9		Compilation of the Static Dielectric Constant of Inorganic Solids	2000000	RT
mp-4529	K2SO4	6.4		Physika 77(1932) 114	2000000	RT	6.4		Compilation of the Static Dielectric Constant of Inorganic Solids	2000000	RT
mp-3916	K2S3O6			J. Inorg.Ncl.Chem 26(1964) 1189	1800000	293K	5.7
mp-	K2S4O6			J. Inorg.Ncl.Chem 26(1964) 1190	1800000	293K	5.5
	K2S5O6· H2O						7.8		Tables of Dielectric Constants, Dipole Moments, and Dielectric Relaxation times	18000000	293K
	K2S6O6						7.8		Tables of Dielectric Constants, Dipole Moments, and Dielectric Relaxation times	18000000	203
mp-5226	K2SeO4						7.1		3.3 Relative dielectric constants K of piezoelectric crystals	1000	RT
	KTaNbO3						6000		Compilation of the Static Dielectric Constant of Inorganic Solids	10000	293K
mp-3614	KTaO3	4.426		Exner M., Catlow C.R.A., Donnerberg H., Schirmer O.F.: Atomistic simulation studies of LiK off-centre defects in KTaO3: I. Isolated defects; J. Phys.: Condens. Matter 6 (1994) 3379-3387.			242		Compilation of the Static Dielectric Constant of Inorganic Solids	200000	298K
mp-976280	LiBr	3.16		Randall C.M., Fuller R.M., Montgomery D.J.: Infrared dispersion frequencies for alkali halides; Solid State Commun. 2(1964) 273-275.		LiBr thin films evaporated on a polyethylene substrate	12.1		Compilation of the Static Dielectric Constant of Inorganic Solids	2000000
mp-3054	Li2CO3	4.9			2.00E+05	291K	4.9		Compilation of the Static Dielectric Constant of Inorganic Solids	200000	291 K
mp-22905	LiCl	2.7		Zhu X., Louie S.G.: Quasiparticle band structure of thirteen semiconductors and insulators; Phys. Rev. B: Condens. Matter Mater. Phys. 43 (1991) 14142-14156.			11.37		Lowndes R.P., Martin D.H.: Dielectric constants of ionic crystals and their variations with temperature and pressure; Proc. R. Soc. London, Ser. A 316 (1970) 351-375.		150K
mp-1138	LiF	1.96		Woodruf T.O.: Empirically derived formula for the energies of the first ultraviolet absorption maxima of 20 alkali-halide crystals; Solid State Commun. 46 (1983) 139-142.			8.7		Lowndes R.P., Martin D.H.: Dielectric constants of ionic crystals and their variations with temperature and pressure; Proc. R. Soc. London, Ser. A 316 (1970) 351-375.		150K
mp-696288	LiH3(SeO3)2						29		Compilation of the Static Dielectric Constant of Inorganic Solids	10000	298K
mp-570935	LiI	3.8		Rastogi A., Hawranek J.P., Lowndes R.P.: Lattice dynamics and anharmonic self-energies for the lithium halides; Phys. Rev. B: Solid State 9 (1974) 1938-1950.		290K	11.03		Compilation of the Static Dielectric Constant of Inorganic Solids	2*10^6
mp-23384	LiIO3	7.39		3.3 Relative dielectric constants K of piezoelectric crystals	1*10^7	273K	7.9	5.9	Compilation of the Static Dielectric Constant of Inorganic Solids	20000000	253 K
	LiNa3CrO4· 6H2O						8		Compilation of the Static Dielectric Constant of Inorganic Solids	1000
	LiNa3MoO4· 6H2O						6.7	5.3	Compilation of the Static Dielectric Constant of Inorganic Solids	1000
mp-3731	LiNbO3	43.9	23.7	3.3 Relative dielectric constants K of piezoelectric crystals	1*10^9	298K	85.7	28.6	3.3 Relative dielectric constants K of piezoelectric crystals	500	298K
mp-3666	LiTaO3	40.6	38.8	3.3 Relative dielectric constants K of piezoelectric crystals	1.3*10^7	293K	53.6	43.4	3.3 Relative dielectric constants K of piezoelectric crystals	500	298K
mp-23087	Mg3B7O13Cl	12		3.3 Relative dielectric constants K of piezoelectric crystals		300K	14.1		Compilation of the Static Dielectric Constant of Inorganic Solids	500000	RT
mp-5348	MgCO3						8.1		Compilation of the Static Dielectric Constant of Inorganic Solids	200000	291 K
mp-17953	MgNb2O6						24		Thirumal M., Ganguli A.K.: Synthesis and dielectric properties of magnesium niobate - magnesium tantalate solid solutions; Mater. Res. Bull. 36 (2001) 2421-2427.	(5-500)*10^3	RT
mp-1265	MgO	2.95		Thiry P.A., Liehr M., Pireaux J.J., Caudano R.: Infrared optical constants of insulators determined by high-resolution electron-energy-loss spectroscopy; Phys. Rev. B: Condens. Matter Mater. Phys. 29(1984) 4824-4826.		rt	9.8		Thiry P.A., Liehr M., Pireaux J.J., Caudano R.: Infrared optical constants of insulators determined by high-resolution electron-energy-loss spectroscopy; Phys. Rev. B: Condens. Matter Mater. Phys. 29(1984) 4824-4826.
mp-18875	MgWO4						18		Compilation of the Static Dielectric Constant of Inorganic Solids	(5-500)*10^3	RT
mp-640524	MnNb2O6						17.4	30.7	Compilation of the Static Dielectric Constant of Inorganic Solids	(5-500)*10^3	RT
mp-714882	MnO	4.95		Plendl J.N., Mansur L.C., Mitra S.S., Chan I.F.: Reststrahlen spectrum of MnO; Solid State Commun. 7 (1969) 109-111.		rt	22.5		Plendl J.N., Mansur L.C., Mitra S.S., Chan I.F.: Reststrahlen spectrum of MnO; Solid State Commun. 7 (1969) 109-111.
mp-19395	MnO2						10000		Compilation of the Static Dielectric Constant of Inorganic Solids	10000	298 K
mp-565203	Mn2O3						8		Compilation of the Static Dielectric Constant of Inorganic Solids	6*10^10
mp-19407	MnWO4						19.3	16.5	Compilation of the Static Dielectric Constant of Inorganic Solids	(5-500)*10^3	RT
	N4(CH2)6						2.56		3.3 Relative dielectric constants K of piezoelectric crystals	100
	(NH2· CH2COOH)3· H2SO4						9	6.5	Compilation of the Static Dielectric Constant of Inorganic Solids	10000	273 K
	(NH2· CH2COOH)3· H2SeO4						200		Compilation of the Static Dielectric Constant of Inorganic Solids	1000	273 K
	(NH2· CH2COOH)3· H2BeF4						14		3.3 Relative dielectric constants K of piezoelectric crystals	1000	298K
	NH4Al(SO4)2· 12H2O						6.6		3.3 Relative dielectric constants K of piezoelectric crystals	330	165K
mp-24614	(NH4)2BeF4						9		3.3 Relative dielectric constants K of piezoelectric crystals		193K
mp-23675	NH4Br						7.1		Compilation of the Static Dielectric Constant of Inorganic Solids	700000
	(NH4)2C2H4O6						6.45	6	Compilation of the Static Dielectric Constant of Inorganic Solids	1000	RT
	(NH4)2Cd2(SO4)3						9.8		Compilation of the Static Dielectric Constant of Inorganic Solids	10000
mp-34337	NH4Cl						6.9		Compilation of the Static Dielectric Constant of Inorganic Solids	RT
	NH4(ClCH2COO)						5		Compilation of the Static Dielectric Constant of Inorganic Solids	2000000	RT
	NH4Cr(SO4)2· 12H2O						6.5		Compilation of the Static Dielectric Constant of Inorganic Solids	175000	RT
	NH4HSO4						165		Compilation of the Static Dielectric Constant of Inorganic Solids	50000	273 K
mp-703470	NH4H2AsO4	79	13.4	3.3 Relative dielectric constants K of piezoelectric crystals	10^6	293K	75	14	3.3 Relative dielectric constants K of piezoelectric crystals	1000	RT
mp-23672	NH4H2PO4	55.5	15	3.3 Relative dielectric constants K of piezoelectric crystals	1*10^9	RT	15.9	57	Tables of Dielectric Constants, Dipole Moments, and Dielectric Relaxation times	1000
mp-24834	NH4NO3						7.3		On the Electrical Properties of AgNO3, TiNO3, and NH4NO3	1000	293K
	(NH4)2SO4						9.233		3.3 Relative dielectric constants K of piezoelectric crystals	50000	298K
	(NH4)2UO2(C2O4)2						8.14		Tables of Dielectric Constants, Dipole Moments, and Dielectric Relaxation times
	(NH4)2UO2(C2O4)2· 3H2O						6.06		Tables of Dielectric Constants, Dipole Moments, and Dielectric Relaxation times
mp-22916	NaBr	2.62		Basu A.N., Sengupta S.: Lattice dynamics of alkali halides; Phys. Rev. B: Solid State 8 (1973) 2982-2990.		295K	6.29		Lowndes R.P., Martin D.H.: Dielectric constants of ionic crystals and their variations with temperature and pressure; Proc. R. Soc. London, Ser. A 316 (1970) 351-375	1600	300 K
mp-23339	NaBrO3	5.96		3.3 Relative dielectric constants K of piezoelectric crystals	10^6	303K	5.7		Compilation of the Static Dielectric Constant of Inorganic Solids	1000	298 K
mp-30053	NaCN						7.55		Compilation of the Static Dielectric Constant of Inorganic Solids	100000	293 K
	NaCO3						8.75		Compilation of the Static Dielectric Constant of Inorganic Solids	200000	291 K
	NaCO3· 10H2O						5.3		Compilation of the Static Dielectric Constant of Inorganic Solids	60000000
mp-22862	NaCl	2.33		Meng B., Klein B.D.B., Booske J.H., Cooper R.F.: Microwave absorption in insulating dielectric ionic crystals including the role of point defects; Phys. Rev. B: Condens. Matter Mater. Phys. 53(1996) 12777-12785.			5.9		Meng B., Klein B.D.B., Booske J.H., Cooper R.F.: Microwave absorption in insulating dielectric ionic crystals including the role of point defects; Phys. Rev. B: Condens. Matter Mater. Phys. 53(1996) 12777-12785.
mp-23330	NaClO3	4.8		3.3 Relative dielectric constants K of piezoelectric crystals	1*10^13	RT	5.85		3.3 Relative dielectric constants K of piezoelectric crystals	1000	RT
mp-22968	NaClO4						5.76		Compilation of the Static Dielectric Constant of Inorganic Solids	1000
mp-682	NaF	1.73		Bose D., Ghosh A., Basu A.N.: Perturbation-theoretical-model calculation of the lattice mechanics of the NaF and RbF crystals in the Watson potential approximation; Phys. Rev. B: Condens. Matter Mater. Phys. 29 (1984) 3632-3638.	0 K		8.15		Bose D., Ghosh A., Basu A.N.: Perturbation-theoretical-model calculation of the lattice mechanics of the NaF and RbF crystals in the Watson potential approximation; Phys. Rev. B: Condens. Matter Mater. Phys. 29 (1984) 3632-3638.
mp-696842	NaH3(SeO3)2						245		3.3 Relative dielectric constants K of piezoelectric crystals	800	193.5K
	NaD3(SeO3)2						220		Compilation of the Static Dielectric Constant of Inorganic Solids	200000	273 K
	NaK(C4H2D2O6) · 4D2O						70		Compilation of the Static Dielectric Constant of Inorganic Solids	1000	273 K
	NaK(C4H4O6) · 4H2O						170	1.95	Compilation of the Static Dielectric Constant of Inorganic Solids	10000	273 K
mp-2964	NaNO2						6.8	7.8	500000	RT
mp-4531	NaNO3						6.85		Compilation of the Static Dielectric Constant of Inorganic Solids	200000	292 K
	Na2SO4· 5H2O
	NiNb2O6						16	31.3	Compilation of the Static Dielectric Constant of Inorganic Solids	(5-500)*10^3	RT
mp-715434	NiO	5.7		Plendl J.N., Mansur L.C., Mitra S.S., Chan I.F.: Reststrahlen spectrum of MnO; Solid State Commun. 7 (1969) 109-111.	RT		11.9		Compilation of the Static Dielectric Constant of Inorganic Solids	100000	298 K
mp-25094	NiWO4						17.4	19.7	Compilation of the Static Dielectric Constant of Inorganic Solids	(5-500)*10^3	RT
mp-568348	P						4.1		Compilation of the Static Dielectric Constant of Inorganic Solids	100000000
mp-862868	PbBr2						30		Compilation of the Static Dielectric Constant of Inorganic Solids	(0.5-3)*10^6	293 K
mp-19893	PbCO3						18.6		Compilation of the Static Dielectric Constant of Inorganic Solids	100000000	288 K
	Pb(C2H3O2)2						2.6		Compilation of the Static Dielectric Constant of Inorganic Solids	1000000	292.5 K
mp-862871	PbCl2						33.5		Compilation of the Static Dielectric Constant of Inorganic Solids	(0.5-3)*10^6	273 K
mp-22734	PbHfO3						390		Compilation of the Static Dielectric Constant of Inorganic Solids	100000	300K
mp-22883	PbI2						20.8		Compilation of the Static Dielectric Constant of Inorganic Solids	(0.5-3)*10^6	293 K
mp-25054	PbMoO4						34	40.6	Dielectric Constants of PbWO4 and CaWO4 W. S. Brower, and P. H. Fang	1590 Hz	297.5 K
mp-20820	Pb(NO3)2						16.8		Compilation of the Static Dielectric Constant of Inorganic Solids	(0.5-3)*10^6
mp-19921	PbO						25.9		Compilation of the Static Dielectric Constant of Inorganic Solids	2000000	RT
mp-3472	PbSO4						14.3		Compilation of the Static Dielectric Constant of Inorganic Solids	1000000	292.5 K
mp-771957	PbTa2O6						300	150	Compilation of the Static Dielectric Constant of Inorganic Solids	10000
mp-19717	PbTe	33		Burkhard Solid State Commun 18 1976			4.00E+02		Compilation of the Static Dielectric Constant of Inorganic Solids	10000	77 K
mp-20459	PbTiO3						200		Compilation of the Static Dielectric Constant of Inorganic Solids	1000	RT
mp-540719	PbWO4						23.6	31	Dielectric Constants of PbWO4 and CaWO4 W. S. Brower, and P. H. Fang	1590 Hz	297.5
	Pb(Zn1/3Nb2/3)O3						7		Compilation of the Static Dielectric Constant of Inorganic Solids	1000	300 K
	RbAl(SO4)2· 12H2O						5.1		Compilation of the Static Dielectric Constant of Inorganic Solids	10^12
mp-4138	Rb2CO3						4.87		Compilation of the Static Dielectric Constant of Inorganic Solids	5000	RT
mp-23295	RbCl						4.91		Compilation of the Static Dielectric Constant of Inorganic Solids	5000	RT
	RbCr(SO4)2· 12H2O						5		Compilation of the Static Dielectric Constant of Inorganic Solids	10^12
mp-11718	RbF						5.91		Compilation of the Static Dielectric Constant of Inorganic Solids	2000000
mp-707377	RbHSO4						6.4		3.3 Relative dielectric constants K of piezoelectric crystals	1000	273K
	RbH2AsO4						55	28	Compilation of the Static Dielectric Constant of Inorganic Solids
mp-23667	RbH2PO4	36.4	23.6	3.3 Relative dielectric constants K of piezoelectric crystals	3.86*10^10	RT	42	26.5	3.3 Relative dielectric constants K of piezoelectric crystals	400	RT
mp-22903	RbI						4.94		Compilation of the Static Dielectric Constant of Inorganic Solids	5000	RT
mp-5073	RbNO3						30		Compilation of the Static Dielectric Constant of Inorganic Solids	1000000	403 - 488 K
mp-96	S						3.75	4.44	Compilation of the Static Dielectric Constant of Inorganic Solids	10^2-10^3	298 K
mp-23930	SC(NH2)2						3	35	Compilation of the Static Dielectric Constant of Inorganic Solids	1000	300K
mp-2136	Sb2O3	12.8		‘Non-Tetrahedrally Bonded Elements and Binary Compounds I’ of Volume 41 ‘Semiconductors’ of Landolt-Börnstein - Group III Condensed Matter.	1.75E+06		12.8		Compilation of the Static Dielectric Constant of Inorganic Solids	(1.5-2)*10^3
mp-2809	Sb2S3						15	180	Compilation of the Static Dielectric Constant of Inorganic Solids	1000	RT
mp-2160	Sb2Se3						110		Compilation of the Static Dielectric Constant of Inorganic Solids	(10-16.5)*10^9
mp-23041	SbSI	20000		3.3 Relative dielectric constants K of piezoelectric crystals	9.81*10^6	303	25	50000	Compilation of the Static Dielectric Constant of Inorganic Solids	10^3-10^5	195 K
mp-570481	Se	7.73		Lucovsky Solid State Commun 5 1967		rt	11	21	Compilation of the Static Dielectric Constant of Inorganic Solids	24*10^9	300K
mp-149	Si	12.1		Landolt bornstein	7.50E+08		11.7			1.00E+06
mp-988	Si3N4						4.2		Compilation of the Static Dielectric Constant of Inorganic Solids	1.00E+03	RT
mp-32761	SiO						5.8		Compilation of the Static Dielectric Constant of Inorganic Solids	1000	RT
mp-546794	SiO2	4.448		Gonze X., Allan D.C., Teter M.P.: Dielectric Tensor, Effective Charges, and Phonons in α-Quartz by Variational Density-Functional Perturbation Theory; Phys. Rev. Lett. 68 (1992) 3603-3606.			4.42	4.6	Compilation of the Static Dielectric Constant of Inorganic Solids	9.4*10^10
mp-856	SnO2	4.8		Amtout A.: Calculation of the line shape of one-phonon replicas in polar semiconductors having direct forbidden band gaps; Phys. Rev. B: Condens. Matter Mater. Phys. 52 (1995) 13955-13964.		300K	14	9	Compilation of the Static Dielectric Constant of Inorganic Solids	10^4-10^10	RT
mp-10635	SnSb						147		Compilation of the Static Dielectric Constant of Inorganic Solids	10^4-10^6	RT
	Sr(COOH)2· 2H2O						6.1		Compilation of the Static Dielectric Constant of Inorganic Solids	1000
mp-3822	SrCO3						8.85		Compilation of the Static Dielectric Constant of Inorganic Solids	200000	298 K
mp-981	SrF2	2.07		Pantelides S.T.: Mechanisms That Determine the Electronic Dielectric Constants of Ionic Crystals; Phys. Rev. Lett. 35 (1975) 250-254.			6.465		Compilation of the Static Dielectric Constant of Inorganic Solids	1000	300 K
mp-18834	SrMoO4						31.7	41.7	Compilation of the Static Dielectric Constant of Inorganic Solids	1590	297.5
mp-4157	Sr(NO3)2						5.33		Compilation of the Static Dielectric Constant of Inorganic Solids	200000	292K
mp-15590	Sr2Nb2O7						39		3.3 Relative dielectric constants K of piezoelectric crystals		4K
mp-2472	SrO	3.31		Yamashita J., Kurosawa T.: Formation Energy of Lattice Defect in Simple Oxide Crystals; J. Phys. Soc. Jpn. 9 (1954) 944-953.			13.3		Yamashita J., Kurosawa T.: Formation Energy of Lattice Defect in Simple Oxide Crystals; J. Phys. Soc. Jpn. 9 (1954) 944-953.		298k
mp-1087	SrS	4.06		Kaneko Y., Morimoto K., Koda T.: Optical Properties of Alkaline-Earth Chalcogenides. I. Single Crystal Growth and Infrared Reflection Spectra Due to Optical Phonons; J. Phys. Soc. Jpn. 51 (1982) 2247-2254.		298k	9.4		Kaneko Y., Morimoto K., Koda T.: Optical Properties of Alkaline-Earth Chalcogenides. I. Single Crystal Growth and Infrared Reflection Spectra Due to Optical Phonons; J. Phys. Soc. Jpn. 51 (1982) 2247-2254.
mp-5285	SrSO4						11.5		Compilation of the Static Dielectric Constant of Inorganic Solids
mp-4651	SrTiO3						41.6		Sun L., Hu J., Zhao M., Qin H.: Ferroelectricity in SrTiO3 nanocrystalline disks; Solid State Commun. 151 (2011) 1109-1111.	1*10−3 MHz	309K
mp-19163	SrWO4						25.7	34.1	Compilation of the Static Dielectric Constant of Inorganic Solids	1590	297.5 K
mp-10390	Ta2O5						24		Tables of Dielectric Constants, Dipole Moments, and Dielectric Relaxation times	1000	77K
mp-19534	Tb2(MoO4)3						11		Compilation of the Static Dielectric Constant of Inorganic Solids		298K
mp-643	ThO2	4.8		Fowler P.W., Harding J.H., Pyper N.C.: The polarizabilities and dispersion coefficients for ions in the solid group IV oxides; J. Phys.: Condens. Matter 6(1994) 10593-10606.			18.9		Compilation of the Static Dielectric Constant of Inorganic Solids	300000	RT
mp-554278	TiO2	1.921		Mostoller Matter Mater. Phys. 32 1985		rutile [001]	44.1		Mostoller		rutile [001]
mp-458	Ti2O3	29.45		Lucovsky G., Sladek R.J., Allen J.W.: IR reflectance spectra of Ti2O3: Infrared-active phonons and Ti 3d electronic effects; Phys. Rev. B: Solid State 16 (1977) 5452-5459.		RT	44.95		Lucovsky G., Sladek R.J., Allen J.W.: IR reflectance spectra of Ti2O3: Infrared-active phonons and Ti 3d electronic effects; Phys. Rev. B: Solid State 16 (1977) 5452-5459.		RT
mp-568560	TlBr	5.6		Treusch J.: Electronic Band Structure, Bonding, and Ionicities of Polymorphous Thallous Halides; Phys. Rev. Lett. 34 (1975) 1343-1346.			30.6		Compilation of the Static Dielectric Constant of Inorganic Solids		300
mp-569639	TlCl	5		Treusch J.: Electronic Band Structure, Bonding, and Ionicities of Polymorphous Thallous Halides; Phys. Rev. Lett. 34 (1975) 1343-1346.			33.2		Lowndes R.P., Martin D.H.: Dielectric constants of ionic crystals and their variations with temperature and pressure; Proc. R. Soc. London, Ser. A 316 (1970) 351-375.		250K
mp-571102	TlI	7		Treusch J.: Electronic Band Structure, Bonding, and Ionicities of Polymorphous Thallous Halides; Phys. Rev. Lett. 34 (1975) 1343-1346.			21.2		Compilation of the Static Dielectric Constant of Inorganic Solids	10000	293 K
mp-5915	TlNO3						13.6		On the Electrical Properties of AgNO3, TiNO3, and NH4NO3	1000	293K
mp-4112	TlSO4						25.5		Compilation of the Static Dielectric Constant of Inorganic Solids	500000	293 K
mp-1597	UO2	5.3		Wakamura K.: Correlation between high ionic conduction and anomaly of dielectric property; Solid State Commun. 86 (1993) 503-507.			24		Compilation of the Static Dielectric Constant of Inorganic Solids	300000
mp-19385	YMnO3						20		Compilation of the Static Dielectric Constant of Inorganic Solids	20000000	RT
mp-2652	Y2O3						10		Compilation of the Static Dielectric Constant of Inorganic Solids	1000000
mp-25036	YbMnO3						20		Compilation of the Static Dielectric Constant of Inorganic Solids	2*10^7	RT
mp-2814	Yb2O3						5		Compilation of the Static Dielectric Constant of Inorganic Solids	1000	RT
mp-10695	ZnS	5.2		Lievscu 1980 Solid State Commun 35		100K	8.2		Livescu
mp-1190	ZnSe	5.755		Landolt-Bornstein II/44B: Semiconductors			9.31		Landolt bornstein
mp-18918	ZnWO4						16.1		Compilation of the Static Dielectric Constant of Inorganic Solids	(5-500)*10^3	RT
mp-2858	ZrO2	5.75		Detraux. Phys. Rev Lett 81			23		Thompson J Mater. Sci. 27. 1992	1.00E+04

		129					224